## Sheet1
hc(nm) | Pmax(µN) | S(µN/nm) | A(nm^2) | hmax(nm) | heff(nm) | Er(GPa) | H(GPa) | A | hf(nm) | m | X(mm) | Y(mm) | Drift(nm/s)
257.82396 | 8000.212574 | 255.876548 | 2072117.2 | 281.397895 | 281.273391 | 157.491875 | 3.860888 | 53.920713 | 239.413107 | 1.338848 | -136.144806 | -118.918774 | -0.258976
251.420617 | 7999.542936 | 252.086403 | 1980791.5 | 275.536661 | 275.22062 | 158.695594 | 4.038559 | 59.045023 | 233.475817 | 1.315487 | -136.141512 | -118.927655 | -0.049005
253.826815 | 7999.722741 | 239.515337 | 2014870.1 | 279.00643 | 278.876534 | 149.501184 | 3.970342 | 44.590102 | 233.454081 | 1.359969 | -136.139473 | -118.932168 | 0.006594
221.077197 | 7999.609531 | 235.006877 | 1575746.9 | 246.796537 | 246.607119 | 165.87165 | 5.07671 | 46.877283 | 200.848634 | 1.34426 | -136.136806 | -118.937264 | -0.135466
249.225119 | 7999.763284 | 249.481401 | 1949948.1 | 273.507382 | 273.274296 | 158.292914 | 4.102552 | 54.684587 | 230.666585 | 1.328768 | -136.138532 | -118.922268 | -0.0493
227.499603 | 7999.790057 | 266.813209 | 1657657.8 | 250.119536 | 249.986656 | 183.609315 | 4.82596 | 78.469239 | 211.894863 | 1.270458 | -136.147473 | -118.93508 | 0.001479
280.062709 | 7999.41733 | 231.208813 | 2405120.4 | 306.682472 | 306.011387 | 132.090262 | 3.325995 | 79.302473 | 263.453007 | 1.230074 | -136.148728 | -118.94367 | 0.728943
250.965042 | 7999.836627 | 232.185907 | 1974371.6 | 276.986861 | 276.805875 | 146.405109 | 4.051839 | 53.788305 | 231.58848 | 1.312382 | -136.128022 | -118.94731 | -0.04667
264.272268 | 7999.769042 | 237.068425 | 2166144.0 | 289.583964 | 289.580686 | 142.713443 | 3.693092 | 70.995368 | 247.065099 | 1.259924 | -136.144649 | -118.947455 | 0.426623